## hydrometer
Hydrometer Analysis
Length of | bulb, Lb (cm)= | 17 |  |  | Specific Gravity | of soil= | 2.7 |  | Internal Diameter | of hydrometer jar= | 6 cm |  | Meniscus Error, | Cm= | 0.5
For R1= | 0 | L1 (cm)= | 9 |  | Weight of soil, | Ws (gm)= | 50 |  | Area of hydrometer | jar, Aj (cm^2)= | 28.27 |  | Zero Correction, | Cz= | 4
For R2= | 60 | L2 (cm)= | 1.9 |  | % of passing #200 | sieve, P= | 5% |  | Volume of | bulb, Vb (cm^3)= | 50 |  | Correction Factor | for Sp. Gr., a= | 0.9889
| Date | Clock Time | Elapsed | Actual Hydrometer | Temp. | Hydrometer reading corrected | Effective depth | Unit weight of water | Viscosty | Grain diameter | Temperature Correction | Corrected hydrometer | %Finer (% of portion finer | % Finer
|  |  | Time, t | Reading |  | only for meniscus | L | yw, | of water | D | factor | Reading, | than #200 sieve only) | (combined)
|  | PM | min | R0 | oC | RL | cm | gm/cm^3 | poise | mm | CT | Rc | N
| 1 | 2 | 3 | 4 | 5 | 6 | 7 | 8 | 9 | 10 | 11 | 12 | 13 | 14
| 7.3.15 | 15:15 | 0.25 | 53 | 25 | 53.5 | 10.2 | 0.9971 | 0.00895 | 0.0812 | 1.3 | 50.3 | 99.48 | 4.97
| 7.3.16 | 15:16 | 0.5 | 50 | 25 | 50.5 | 10.6 | 0.9971 | 0.00895 | 0.0585 | 1.3 | 47.3 | 93.55 | 4.68
| 7.3.17 | 15:16 | 1 | 48 | 25 | 48.5 | 10.8 | 0.9971 | 0.00895 | 0.0418 | 1.3 | 45.3 | 89.59 | 4.48
| 7.3.18 | 15:17 | 2 | 42 | 25 | 42.5 | 11.5 | 0.9971 | 0.00895 | 0.0305 | 1.3 | 39.3 | 77.73 | 3.89
| 7.3.19 | 15:19 | 4 | 37 | 25 | 37.5 | 12.1 | 0.9971 | 0.00895 | 0.0221 | 1.3 | 34.3 | 67.84 | 3.39
| 7.3.20 | 15:23 | 8 | 30 | 25 | 30.5 | 13 | 0.9971 | 0.00895 | 0.0162 | 1.3 | 27.3 | 53.99 | 2.7
| 7.3.21 | 15:30 | 15 | 18 | 25 | 18.5 | 14.4 | 0.9971 | 0.00895 | 0.0125 | 1.3 | 15.3 | 30.26 | 1.51
| 7.3.22 | 15:45 | 30 | 4 | 25 | 4.5 | 16.1 | 0.9971 | 0.00895 | 0.0093 | 1.3 | 1.3 | 2.57 | 0.13
| 7.3.23 | 16:15 | 60 | 3 | 25 | 3.5 | 16.2 | 0.9971 | 0.00895 | 0.0066 | 1.3 | 0.3 | 0.59 | 0.03
| 7.3.24 | 17:15 | 120 | 3 | 25 | 3.5 | 16.2 | 0.9971 | 0.00895 | 0.0047 | 1.3 | 0.3 | 0.59 | 0.03
| 7.3.25 | 19:15 | 240 | 3 | 25 | 3.5 | 16.2 | 0.9971 | 0.00895 | 0.0033 | 1.3 | 0.3 | 0.59 | 0.03
| 7.3.26 | 23:15 | 480 | 3 | 25 | 3.5 | 16.2 | 0.9971 | 0.00895 | 0.0023 | 1.3 | 0.3 | 0.59 | 0.03
| 8.3.15 | 15:15 | 1440 | 3 | 25 | 3.5 | 16.2 | 0.9971 | 0.00895 | 0.0013 | 1.3 | 0.3 | 0.59 | 0.03
| L=16.62-.12RL |  |  | For Vb: | water reading=-2, |  | reagent reading=2