## Sheet1
Load dial in 0.0001 | Axial Load P (lb) | Displacement dial in 0.001 | Total Displacement (inches) | Unit Strain | Corrected Area (sq.inch) | Stress (psi) | Stress (Kpa) | Stress (Tsf)
0 | 0 | 0 | 0 | 0 | 1.767 | 0 | 0 | 0
2 | 0.6 | 3 | 0.003 | 0.001 | 1.768769 | 0.339219 | 2.337219 | 0.02442377
3 | 0.9 | 6 | 0.006 | 0.002 | 1.770541 | 0.5083192 | 3.502319 | 0.03659898
4 | 1.2 | 9 | 0.009 | 0.003 | 1.772317 | 0.6770798 | 4.66508 | 0.04874975
5 | 1.5 | 12 | 0.012 | 0.004 | 1.774096 | 0.8455008 | 5.825501 | 0.06087606
6 | 1.8 | 15 | 0.015 | 0.005 | 1.775879 | 1.013582 | 6.983582 | 0.07297793
8 | 2.4 | 30 | 0.03 | 0.01 | 1.784848 | 1.344652 | 9.264652 | 0.09681494
9 | 2.7 | 45 | 0.045 | 0.015 | 1.793909 | 1.505093 | 10.37009 | 0.1083667
13 | 3.9 | 60 | 0.06 | 0.02 | 1.803061 | 2.162988 | 14.90299 | 0.1557351
15.5 | 4.65 | 75 | 0.075 | 0.025 | 1.812308 | 2.565789 | 17.67829 | 0.1847368
17 | 5.1 | 90 | 0.09 | 0.03 | 1.821649 | 2.79966 | 19.28966 | 0.2015756
22.5 | 6.75 | 120 | 0.12 | 0.04 | 1.840625 | 3.667233 | 25.26723 | 0.2640407
27 | 8.1 | 150 | 0.15 | 0.05 | 1.86 | 4.354839 | 30.00484 | 0.3135484
31.5 | 9.45 | 180 | 0.18 | 0.06 | 1.879787 | 5.027165 | 34.63716 | 0.3619559
36.5 | 10.95 | 210 | 0.21 | 0.07 | 1.9 | 5.763158 | 39.70816 | 0.4149474
40 | 12 | 240 | 0.24 | 0.08 | 1.920652 | 6.247878 | 43.04788 | 0.4498472
46 | 13.8 | 270 | 0.27 | 0.09 | 1.941758 | 7.106961 | 48.96696 | 0.5117012
54 | 16.2 | 300 | 0.3 | 0.1 | 1.963333 | 8.251273 | 56.85127 | 0.5940917
58 | 17.4 | 330 | 0.33 | 0.11 | 1.985393 | 8.764007 | 60.38401 | 0.6310085
64 | 19.2 | 360 | 0.36 | 0.12 | 2.007955 | 9.561969 | 65.88197 | 0.6884618
68 | 20.4 | 390 | 0.39 | 0.13 | 2.031034 | 10.04414 | 69.20414 | 0.7231783
71 | 21.3 | 420 | 0.42 | 0.14 | 2.054651 | 10.36672 | 71.42672 | 0.7464041
73 | 21.9 | 450 | 0.45 | 0.15 | 2.078824 | 10.5348 | 72.5848 | 0.7585059

## Sheet2
0 | 0
0.759 | 0
0 | 0.3795
0.3795 | 0.3795