## 25kpa
Time (min) | Dial reading | √Time (√min)
0 | 817 | 0
0.1 | 818 | 0.3162278
0.25 | 819 | 0.5
0.5 | 820 | 0.7071068
1 | 821 | 1
2 | 822 | 1.414214
4 | 825 | 2
8 | 826 | 2.828427
15 | 828 | 3.872983
30 | 830 | 5.477226
60 | 834 | 7.745967
120 | 836 | 10.95445
240 | 837 | 15.49193
480 | 839 | 21.9089
1441 | 842 | 37.96051

## 50 kpa
Time (min) | Dial reading | √Time (√min)
0 | 864 | 0
0.1 | 878 | 0.3162278
0.25 | 881 | 0.5
0.5 | 884 | 0.7071068
1 | 887 | 1
2 | 890 | 1.414214
4 | 893 | 2
8 | 897 | 2.828427
15 | 901 | 3.872983
30 | 905 | 5.477226
60 | 910 | 7.745967
120 | 915 | 10.95445
240 | 917 | 15.49193
480 | 919 | 21.9089
1419 | 925 | 37.66962

## 100kpa
Time (min) | Dial reading | √Time (√min)
0 | 934 | 0
0.1 | 982 | 0.3162278
0.25 | 990 | 0.5
0.5 | 994 | 0.7071068
1 | 1000 | 1
2 | 1008 | 1.414214
4 | 1015 | 2
8 | 1022 | 2.828427
15 | 1031 | 3.872983
30 | 1041 | 5.477226
60 | 1051 | 7.745967
120 | 1060 | 10.95445
240 | 1066 | 15.49193
480 | 1072 | 21.9089
1441 | 1080 | 37.96051
2947 | 1082 | 54.28628
4320 | 1085 | 65.72671

## 200kpa
Time (min) | Dial reading | √Time (√min)
0 | 1138 | 0
0.1 | 1150 | 0.3162278
0.25 | 1155 | 0.5
0.5 | 1160 | 0.7071068
1 | 1167 | 1
2 | 1175 | 1.414214
4 | 1185 | 2
8 | 1196 | 2.828427
15 | 1210 | 3.872983
30 | 1223 | 5.477226
60 | 1241 | 7.745967
120 | 1257 | 10.95445
240 | 1267 | 15.49193
480 | 1272 | 21.9089
1431 | 1283 | 37.82856

## 400kpa
Time (min) | Dial reading | √Time (√min)
0 | 1350 | 0
0.1 | 1366 | 0.3162278
0.25 | 1374 | 0.5
0.5 | 1381 | 0.7071068
1 | 1389 | 1
2 | 1400 | 1.414214
4 | 1412 | 2
8 | 1428 | 2.828427
15 | 1446 | 3.872983
30 | 1470 | 5.477226
60 | 1492 | 7.745967
120 | 1513 | 10.95445
240 | 1527 | 15.49193
480 | 1532 | 21.9089
1437 | 1544 | 37.90778

## 800kpa
Time (min) | Dial reading | √Time (√min)
0 | 1617 | 0
0.1 | 1633 | 0.3162278
0.25 | 1640 | 0.5
0.5 | 1647 | 0.7071068
1 | 1656 | 1
2 | 1668 | 1.414214
4 | 1683 | 2
8 | 1701 | 2.828427
15 | 1723 | 3.872983
30 | 1754 | 5.477226
60 | 1790 | 7.745967
120 | 1819 | 10.95445
240 | 1840 | 15.49193
480 | 1846 | 21.9089
1423 | 1858 | 37.72267

## e logp
Load (kPa) | Dial reading | ΔH (inch) | Void ratio, e
25 | 842 | 0.0044 | 0.6189
50 | 925 | 0.0127 | 0.6054
100 | 1085 | 0.0287 | 0.5793
200 | 1283 | 0.0485 | 0.5472
400 | 1544 | 0.0746 | 0.5047
800 | 1858 | 0.106 | 0.4537
400 | 1788 | 0.099 | 0.465
200 | 1674 | 0.0876 | 0.4836
| 12.5 | 0.002887
| 37.5 | 0.004034
| 75 | 0.003149
| 150 | 0.003502
| 300 | 0.0034695
| 600 | 0.0024702