## 25 kPa
Time (min) | Dial reading | √Time (√min)
0 | 623 | 0
0.1 | 625 | 0.3162278
0.25 | 627 | 0.5
0.5 | 628 | 0.7071068
1 | 630 | 1
2 | 632 | 1.414214
4 | 635 | 2
8 | 636 | 2.828427
15 | 637 | 3.872983
30 | 639 | 5.477226
60 | 641 | 7.745967
120 | 644 | 10.95445
240 | 645 | 15.49193
480 | 646 | 21.9089
1445 | 647 | 38.01316

## 50 kPa
Time (min) | Dial reading | √Time (√min) | log(time)
0 | 661 | 0
0.1 | 672 | 0.3162278 | -1
0.25 | 675 | 0.5 | -0.60206
0.5 | 677 | 0.7071068 | -0.30103
1 | 679 | 1 | 0
2 | 682 | 1.414214 | 0.30103
4 | 685 | 2 | 0.60206
8 | 693 | 2.828427 | 0.90309
15 | 697 | 3.872983 | 1.176091
30 | 700 | 5.477226 | 1.477121
60 | 706 | 7.745967 | 1.778151
120 | 710 | 10.95445 | 2.079181
240 | 711 | 15.49193 | 2.380211
480 | 713 | 21.9089 | 2.681241
1428 | 720 | 37.78889 | 3.154728

## 100 kPa
Time (min) | Dial reading | √Time (√min)
0 | 730 | 0
0.1 | 762 | 0.3162278
0.25 | 770 | 0.5
0.5 | 775 | 0.7071068
1 | 781 | 1
2 | 786 | 1.414214
4 | 795 | 2
8 | 804 | 2.828427
15 | 814 | 3.872983
30 | 825 | 5.477226
60 | 836 | 7.745967
120 | 845 | 10.95445
240 | 854 | 15.49193
480 | 860 | 21.9089
1440 | 870 | 37.94733
2940 | 875 | 54.22177
4320 | 875 | 65.72671

## 200 kPa
Time (min) | Dial reading | √Time (√min)
0 | 920 | 0
0.1 | 931 | 0.3162278
0.25 | 935 | 0.5
0.5 | 940 | 0.7071068
1 | 948 | 1
2 | 957 | 1.414214
4 | 963 | 2
8 | 980 | 2.828427
15 | 994 | 3.872983
30 | 1011 | 5.477226
60 | 1028 | 7.745967
120 | 1047 | 10.95445
240 | 1060 | 15.49193
480 | 1065 | 21.9089
1438 | 1076 | 37.92097

## 400 kPa
Time (min) | Dial reading | √Time (√min)
0 | 1082 | 0
0.1 | 1148 | 0.3162278
0.25 | 1155 | 0.5
0.5 | 1163 | 0.7071068
1 | 1172 | 1
2 | 1182 | 1.414214
4 | 1200 | 2
8 | 1218 | 2.828427
15 | 1235 | 3.872983
30 | 1260 | 5.477226
60 | 1291 | 7.745967
120 | 1318 | 10.95445
240 | 1342 | 15.49193
480 | 1349 | 21.9089
1446 | 1368 | 38.02631

## 800 kPa
Time (min) | Dial reading | √Time (√min)
0 | 1417 | 0
0.1 | 1430 | 0.3162278
0.25 | 1439 | 0.5
0.5 | 1443 | 0.7071068
1 | 1455 | 1
2 | 1468 | 1.414214
4 | 1486 | 2
8 | 1510 | 2.828427
15 | 1534 | 3.872983
30 | 1574 | 5.477226
60 | 1628 | 7.745967
120 | 1681 | 10.95445
240 | 1726 | 15.49193
480 | 1744 | 21.9089
1433 | 1768 | 37.85499