## Sheet1
Gradation Chart of Sieve Analysis (260'-290')
Sieve No. | Sieve Size (mm) | Material Retained (gm) | % Retained | Cumulative % Retained | % Finer | FM
4 | 4.75 | 0 | 0 | 0 | 100
8 | 2.36 | 0.3 | 0.3 | 0.3 | 99.7
16 | 1.18 | 3.2 | 3.2 | 3.5 | 96.5
30 | 0.6 | 6 | 6 | 9.5 | 90.5
40 | 0.425 | 26.4 | 26.4 | 35.9 | 64.1 | 1.664
50 | 0.3 | 26.1 | 26.1 | 62 | 38
100 | 0.15 | 29.1 | 29.1 | 91.1 | 8.9
200 | 0.075 | 6 | 6 | 97.1 | 2.9
Pan | 0.0001 | 2.9 | 2.9 | 100 | 0
| TOTAL | 100
From Graph,
D10 = 0.17 mm
D30 = 0.27 mm
D60 = 0.41 mm