## Sheet1
Gradation Chart of Sieve Analysis (300'-330')
Sieve No. | Sieve Size (mm) | Material Retained (gm) | % Retained | Cumulative % Retained | % Finer | FM
4 | 4.75 | 0.1 | 0.1 | 0.1 | 99.9
8 | 2.36 | 1.5 | 1.5 | 1.6 | 98.4
16 | 1.18 | 2.1 | 2.1 | 3.7 | 96.3
30 | 0.6 | 10.2 | 10.2 | 13.9 | 86.1
40 | 0.425 | 20.2 | 20.2 | 34.1 | 65.9 | 1.66
50 | 0.3 | 24.4 | 24.4 | 58.5 | 41.5
100 | 0.15 | 29.7 | 29.7 | 88.2 | 11.8
200 | 0.075 | 7.1 | 7.1 | 95.3 | 4.7
Pan | 0.0001 | 4.7 | 4.7 | 100 | 0
| TOTAL | 100
From Graph,
D10 = 0.14 mm
D30 = 0.24 mm
D60 = 0.39 mm