## Sheet1
Gradation Chart of Sieve Analysis (360'-370')
Sieve No. | Sieve Size (mm) | Material Retained (gm) | % Retained | Cumulative % Retained | % Finer | FM
4 | 4.75 | 0 | 0 | 0 | 100
8 | 2.36 | 0 | 0 | 0 | 100
16 | 1.18 | 0 | 0 | 0 | 100
30 | 0.6 | 0.5 | 0.5 | 0.5 | 99.5
40 | 0.425 | 2.9 | 2.9 | 3.4 | 96.6 | 1.275
50 | 0.3 | 32.8 | 32.8 | 36.2 | 63.8
100 | 0.15 | 54.6 | 54.6 | 90.8 | 9.2
200 | 0.075 | 5.7 | 5.7 | 96.5 | 3.5
Pan | 0.0001 | 3.5 | 3.5 | 100 | 0
| TOTAL | 100
From Graph,
D10 = 0.16 mm
D30 = 0.21 mm
D60 = 0.28 mm