## Sheet1
Gradation Chart of Sieve Analysis (370'-410')
Sieve No. | Sieve Size (mm) | Material Retained (gm) | % Retained | Cumulative % Retained | % Finer | FM
4 | 4.75 | 0 | 0 | 0 | 100
8 | 2.36 | 0 | 0 | 0 | 100
16 | 1.18 | 0 | 0 | 0 | 100
30 | 0.6 | 6.7 | 6.7 | 6.7 | 93.3
40 | 0.425 | 25.9 | 25.9 | 32.6 | 67.4 | 1.578
50 | 0.3 | 28.8 | 28.8 | 61.4 | 38.6
100 | 0.15 | 28.3 | 28.3 | 89.7 | 10.3
200 | 0.075 | 6.8 | 6.8 | 96.5 | 3.5
Pan | 0.0001 | 3.5 | 3.5 | 100 | 0
| TOTAL | 100
From Graph,
D10 = 0.16 mm
D30 = 0.26 mm
D60 = 0.39 mm