## Sheet1
Hum | Load KN
CoFo | 26.42
C1Fo | 18.14
CoF1 | 35.02 | 32.55%
C1F1 | 27.45 | 51.3%
Salt
CoFo | 22.139
C1Fo | 15.54 |  | TF0C1 | Deformation x(mm) | TF1C1 | Deformation x(mm) | x cfrp |  | Variation in Cyclic Rain Water Conditions
CoF1 | 29.13 | 31.6% | 0 | 0 | 0 | 0 | 0 |  | TF0C1 | Deformation x(mm) | TF1C1 | Deformation x(mm) | TF0C0 | x | TF1C0 |  | x cfrp
C1F1 | 23.374 | 50.4% | 2.634667 | 0.4166667 | 4.153006 | 0.4 | 0.4 |  | 0 | 0 | 0 | 0 | 0 | 0 | 0 |  | 0
|  |  | 5.546667 | 1.083333 | 8.74317 | 1.12 | 1.12 |  | 2.634667 | 0.4166667 | 4.153006 | 0.4 | 4.56834 | 0.5 | 3.885329 |  | 0.65
Rain |  |  | 9.290667 | 2.083333 | 14.64481 | 2.8 | 2.8 |  | 5.546667 | 1.083333 | 8.74317 | 1.12 | 9.13476375 | 1 | 12.14165 |  | 1.2
CoFo | 24.37 |  | 12.48 | 3.666667 | 19.67213 | 4.928 | 4.928 |  | 9.290667 | 2.083333 | 14.64481 | 2.8 | 14.8592157 | 2 | 19.75042 | 0.7945 | 2.517306 |  | 1.07
C1Fo | 15.89 |  | 14.34 | 5.783333 | 22.4272 | 7.7728 | 7.7728 |  | 12.48 | 3.666667 | 19.67213 | 4.928 | 18.5131212 | 3.25 | 24.60708 | 0.638 | 4.090623
CoF1 | 32.17 | 32% | 14.78 | 7 | 23.1869 | 9.408 | 9.408 |  | 14.34 | 5.783333 | 22.4272 | 7.7728 | 21.4362456 | 5.25 | 29.315 |  | 6.60793
C1F1 | 24.924 | 51% | 15.25333 | 8.75 | 24.04372 | 11.76 | 11.76 |  | 14.78 | 7 | 23.1869 | 9.408 | 23.99397945 | 7.25 | 31.89208 |  | 9.125236
|  |  | 15.54453 | 10 | 24.50273 | 13.44 | 13.44 |  | 15.25333 | 8.75 | 24.04372 | 11.76 | 24.35937 | 9 | 32.37774 |  | 11.32788
|  |  | 15.53067 | 11.45 | 24.931 | 15.3888 | 15.3888 |  | 15.54453 | 10 | 24.50273 | 13.44 | 24.1157763 | 10.75 | 32.05397 |  | 13.53052
|  |  | 15.53067 | 13.08333 | 24.48088 | 17.584 | 17.584 |  | 15.53067 | 11.45 | 24.931 | 15.3888 | 23.8721826 | 12.7 | 31.73019 |  | 15.9849
|  |  | 15.25333 | 14.33333 | 24.0322 | 19.264 | 19.264 |  | 15.53067 | 13.08333 | 24.48088 | 17.584 | 23.6285889 | 14.5 | 31.07 |  | 18.25047
|  |  | 15.11467 | 15.65833 | 23.54 | 21.0448 | 21.0448 |  | 15.25333 | 14.33333 | 24.0322 | 19.264
|  |  | 14.83733 | 17 | 22.83915 | 23.8784 | 23.8784 |  | 15.11467 | 15.65833 | 23.54 | 21.0448
|  |  | 14.56 | 18.75 | 22.24423 | 25.2 | 25.2 |  | 14.83733 | 17 | 22.83915 | 23.8784
|  |  | 14.28267 | 20.4 | 21.17423 | 27.4176 | 27.4176 |  | 14.56 | 18.75 | 22.24423 | 25.2
[9 empty] | 14.28267 | 20.4 | 21.17423 | 27.4176
|  |  | TF0C0 | x | TF1C0 |  | x cfrp
| 0 | 0 | 0 | 0 | 0 |  | 0 |  | Variation in Cyclic 5% Water Conditions
| 5.76 | 1.9068 | 4.56834 | 0.5 | 3.885329 |  | 0.65 |  | TF0C1 | Deformation x(mm) | TF1C1 | Deformation x(mm) | TF0C0 | x | TF1C0 |  | x cfrp
| 56.25 | 5.95875 | 9.13476375 | 1 | 12.14165 |  | 1.2 |  | 0 | 0 | 0 | 0 | 0 | 0 | 0 | 0 | 0
| 148.84 | 9.6929 | 14.8592157 | 2 | 19.75042 | 0.7945 | 2.517306 |  | 2.634667 | 0.5416667 | 3.881314 | 0.52 | 2.65731648 | 0.65 | 3.453626 | 0 | 1.04 |  |  | 1.125
| 231.04 | 12.0764 | 18.5131212 | 3.25 | 24.60708 | 0.638 | 4.090623 |  | 5.546667 | 1.408333 | 8.171187 | 1.456 | 8.304114 | 1.3 | 10.79258 | 0 | 1.56
| 309.76 | 13.9832 | 21.4362456 | 5.25 | 29.315 |  | 6.60793 |  | 9.290667 | 2.708333 | 13.68674 | 3.64 | 13.50802544 | 2.6 | 17.67149 | 1.03285 | 3.272498 |  |  | 1.072
| 388.09 | 15.65165 | 23.99397945 | 7.25 | 31.89208 |  | 9.125236 |  | 12.48 | 4.766667 | 18.38517 | 6.4064 | 16.82967104 | 4.225 | 22.07111 | 0.8294 | 5.31781
| 400 | 15.89 | 24.35937 | 9 | 32.37774 |  | 11.32788 |  | 14.34 | 7.518333 | 20.96 | 10.10464 | 19.984224 | 6.825 | 26.57778 | 0 | 8.590308 |  |  | 1.3
| 392.04 | 15.7311 | 24.1157763 | 10.75 | 32.05397 |  | 13.53052 |  | 14.78 | 9.1 | 21.67 | 12.2304 | 21.81213944 | 9.425 | 29.00444 | 0 | 11.86281
| 384.16 | 15.5722 | 23.8721826 | 12.7 | 31.73019 |  | 15.9849 |  | 15.25333 | 11.375 | 22.47076 | 15.288 | 22.144304 | 11.7 | 29.12 | 0 | 14.72624
| 376.36 | 15.4133 | 23.6285889 | 14.5 | 31.07 |  | 18.25047 |  | 15.54453 | 13 | 22.89975 | 17.472 | 21.92286096 | 13.975 | 28.49241 | 0 | 17.58968
[9 empty] | 15.53067 | 14.885 | 23.3 | 20.00544 | 20.904 | 16.51 | 28.20461 | 0 | 20.78037
|  |  | 1.533 | [5 empty] | 15.53067 | 17.00833 | 22.87932 | 22.8592 | 19.5104 | 18.85 | 26.57778 | 0 | 23.72561
[9 empty] | 15.25333 | 18.63333 | 22.46 | 25.0432 | 0 | 0 | 0 | 0 | 0
|  |  |  | non-retrofitted | x | retrofitted |  | x cfrp | 15.11467 | 20.35583 | 22 | 27.35824 | 0 | 0 | 0 | 0 | 0
|  |  |  | 0 | 0 | 0 |  | 0 | 14.83733 | 22.1 | 21.345 | 31.04192 | 0 | 0 | 0 | 0 | 0
|  |  |  | 1.9068 | 0.4 | 2.988715 |  | 0.8 | 14.56 | 24.375 | 20.789 | 32.76 | 0 | 0 | 0 | 0 | 0
|  |  |  | 5.95875 | 1 | 9.339734 |  | 1.2 | 14.28267 | 26.52 | 19.789 | 35.64288 | 0 | 0 | 0 | 0 | 0
|  |  |  | 9.6929 | 2 | 15.29263 | 0.7945 | 2.517306
|  |  |  | 12.0764 | 3.25 | 19.1 | 0.638 | 4.090623
|  |  |  | 14.34 | 5.25 | 23 |  | 6.60793
|  |  |  | 15.65165 | 7.25 | 25.1 |  | 9.125236 | Variation in Cyclic Extreme Humid Conditions
|  |  |  | 15.89 | 9 | 25.2 |  | 11.32788 | TF0C1 | Deformation x(mm) | TF1C1 | Deformation x(mm) | TF0C0 | x | TF1C0 |  | x cfrp
|  |  |  | 15.7311 | 10.75 | 24.6569 |  | 13.53052 | 0 | 0 | 0 | 0 | 0 | 0 | 0 | 0 | 0
|  |  |  | 15 | 12.7 | 24.40784 |  | 15.9849 | 3.074656 | 0.4166667 | 4.572188 | 0.2142857 | 4.95208056 | 0.5 | 4.211697 | 0 | 0.65
|  |  |  | 14 | 14.5 | 23 |  | 18.25047 | 6.47296 | 1.083333 | 9.625658 | 1.071429 | 9.902083905 | 1 | 13.16155 | 0 | 1.2
[9 empty] | 10.842208 | 2.083333 | 16.12298 | 3 | 16.10739 | 2 | 21.40946 | 1.03285 | 2.517306
[9 empty] | 14.56416 | 3.666667 | 21.65773 | 5.28 | 20.06822 | 3.25 | 26.67408 | 0.8294 | 4.090623
[9 empty] | 16.73478 | 5.783333 | 24.69088 | 8.328 | 23.23689 | 5.25 | 31.77746 | 0 | 6.60793
[9 empty] | 17.24826 | 9.1 | 25.52726 | 10.08 | 26.00947 | 7.25 | 34.57101 | 0 | 9.125236
[9 empty] | 17.80064 | 11.375 | 26.47056 | 12.6 | 26.40555708 | 9 | 35.09747 | 0 | 11.32788
[9 empty] | 18.1404704 | 13 | 26.97591 | 14.4 | 26.1415 | 10.75 | 34.7465 | 0 | 13.53052
[9 empty] | 18.124288 | 14.885 | 27.4474 | 16.488 | 25.87745 | 12.7 | 34.39552 | 0 | 15.9849
[9 empty] | 18.124288 | 17.00833 | 26.95184 | 18.84 | 25.61339 | 14.5 | 33.67988 | 0 | 18.25047
[9 empty] | 17.80064 | 18.63333 | 26.45788 | 20.64 | 0 | 0 | 0 | 0 | 0
[9 empty] | 17.638816 | 20.35583 | 25.916 | 22.548 | 0 | 0 | 0 | 0 | 0 | 1.084
[9 empty] | 17.315168 | 22.1 | 25.14441 | 25.584 | 0 | 0 | 0 | 0 | 0 | 1.167
[9 empty] | 16.99152 | 24.375 | 24.489442 | 27 | 0 | 0 | 0 | 0 | 0 | 1.178
|  |  |  | non-retrofitted Load(KN) | Deformation x(mm) | retrofitted Load(KN) | Deformation x(mm) |  | 16.667872 | 26.52 | 23.311442 | 29.376 | 0 | 0 | 0 | 0 | 0 |  | 1.4
|  |  |  | 0 | 0 | 0 | 0
|  |  |  | 2.634667 | 0.4166667 | 3.881314 | 0.3
|  |  |  | 5.546667 | 1.083333 | 8.171187 | 1.5
|  |  |  | 9.290667 | 2.083333 | 13.68674 | 4.2
|  |  |  | 12.48 | 3.666667 | 18.38517 | 7.392
|  |  |  | 14.34 | 5.783333 | 20.96 | 11.6592
|  |  |  | 14.78 | 9.1 | 21.67 | 14.112
|  |  |  | 15.25333 | 11.375 | 22.47076 | 17.64
|  |  |  | 15.54453 | 13 | 22.89975 | 20.16
|  |  |  | 15.53067 | 14.885 | 23.3 | 23.0832
|  |  |  | 15.53067 | 17.00833 | 22.87932 | 26.376
|  |  |  | 15.25333 | 18.63333 | 22.46 | 28.896
|  |  |  | 15.11467 | 20.35583 | 22 | 31.5672
|  |  | 1.3 | 14.83733 | 22.1 | 21.345 | 35.8176
|  |  |  | 14.56 | 24.375 | 20.789 | 37.8
|  |  |  | 14.28267 | 26.52 | 19.789 | 41.1264
1.5