## Monotonic-Circular (2)
Monotonic-Square |  |  |  | Monotonic-Square |  |  |  | Monotonic-Square
Without CFRP |  | With CFRP |  | Without CFRP |  | With CFRP |  | Without CFRP |  | With CFRP
0 | 0 | 0 | 0 | 0 | 0 | 0 | 0 | 0 | 0 | 0 | 0 | 0 | 0 | 0 | 0 | 0
0.02 | 602.4374 | 0.02 | 710.8226 | 0.02 | 0.1375428 | 0.02 | 0.2369409 | 0.02 | 0 | 0.02737803 | 0.2737101 | 0 | 0.5 | 1.9068 | 0.8 | 2.988715
0.04 | 974.48 | 0.04 | 1166.473 | 0.04 | 0.222484 | 0.04 | 0.3888244 | 0.04 | 0 | 0.05475605 | 0.4427432 | 0 | 1 | 5.95875 | 1.2 | 9.339734
0.0475 | 794.9993 | 0.07 | 1414.445 | 0.0475 | 0.1815067 | 0.07 | 0.4714815 | 0.0475 | 0 | 0.06502281 | 0.3611983 | 0 | 2 | 9.6929 | 2.517306 | 15.19263
0.05875 | 821.0582 | 0.115 | 2612.374 | 0.05875 | 0.1874562 | 0.115 | 0.8707912 | 0.05875 | 0 | 0.08042295 | 0.3730379 | 0 | 3.25 | 12.0764 | 4.090623 | 18.92853
0.075625 | 1141.581 | 0.1825 | 4876.156 | 0.075625 | 0.260635 | 0.1825 | 1.625385 | 0.075625 | 0 | 0.1035232 | 0.5186637 | 0 | 5.25 | 13.9832 | 6.60793 | 22.55
0.1009375 | 1872.817 | 0.28375 | 8340.76 | 0.1009375 | 0.4275837 | 0.28375 | 2.780253 | 0.1009375 | 0 | 0.1381735 | 0.8508915 | 0 | 7.25 | 15.65165 | 9.125236 | 24.53237
0.1389063 | 3011.109 | 0.435625 | 13091.02 | 0.1389063 | 0.6874678 | 0.435625 | 4.363673 | 0.1389063 | 0.5714286 | 0.190149 | 0.8 | 0.864 | 9 | 15.89 | 11.32788 | 24.90596
0.1958594 | 4712.033 | 0.6634375 | 18766.47 | 0.1958594 | 1.075807 | 0.6634375 | 6.255492 | 0.1958594 | 1.285714 | 0.2681121 | 1.8 | 1.944 | 10.75 | 15.7311 | 13.53052 | 24.6569
0.2812891 | 7256.408 | 1.005156 | 24966.96 | 0.2812891 | 1.656714 | 1.005156 | 8.322321 | 0.2812891 | 2.571429 | 0.385057 | 3.6 | 3.888 | 12.7 | 15.5722 | 15.9849 | 24.40784
0.4094336 | 10662.35 | 1.517734 | 31645.11 | 0.4094336 | 2.434328 | 1.517734 | 10.54837 | 0.4094336 | 3.642857 | 0.5604742 | 5.1 | 5.508 | 14.5 | 15.4133 | 18.25047 | 23.9
0.6016504 | 14459.5 | 2.286602 | 38899.71 | 0.6016504 | 3.301255 | 2.286602 | 12.96657 | 0.6016504 | 5.571429 | 0.8236 | 7.8 | 8.424
0.8899756 | 18363.48 | 3.439902 | 46723.79 | 0.8899756 | 4.192575 | 3.439902 | 15.5746 | 0.8899756 | 6.785714 | 1.218289 | 9.5 | 10.26
1.322463 | 22086.29 | 3.87239 | 49145.26 | 1.322463 | 5.042531 | 3.87239 | 16.38175 | 1.322463 | 8.285714 | 1.810322 | 11.6 | 12.528
1.971195 | 25537.31 | 4.521122 | 52373.1875 | 1.971195 | 5.830436 | 4.521122 | 17.45773 | 1.971195 | 9.857143 | 2.698372 | 13.8 | 14.904
2.944293 | 28783.09375 | 5.494219 | 57272.49 | 2.944293 | 6.571483 | 5.494219 | 19.09083 | 2.944293 | 11.92857 | 4.030446 | 16.7 | 18.036
3.309204 | 29692.43 | 6.953866 | 64318.4375 | 3.309204 | 6.779094 | 6.953866 | 21.43948 | 3.309204 | 12.57143 | 4.529974 | 17.6 | 19.008
3.856571 | 30883.39 | 7.453866 | 66501.08 | 3.856571 | 7.051002 | 7.453866 | 22.16703 | 3.856571 | 13.71429 | 5.279266 | 19.2 | 20.736
4.677623 | 33324.43 | 7.953866 | 68439.9 | 4.677623 | 7.608318 | 7.953866 | 22.8133 | 4.677623 | 14.63571 | 6.403204 | 20.49 | 22.1292
4.985517 | 34580.68 | 8.453866 | 70308.03125 | 4.985517 | 7.895133 | 8.453866 | 23.43601 | 4.985517 | 15.01429 | 6.82468 | 21.02 | 22.7016
5.447358 | 36232.91 | 8.953866 | 71944.3 | 5.447358 | 8.272354 | 8.953866 | 23.98143 | 5.447358 | 15.42857 | 7.456896 | 21.6 | 23.328
6.14012 | 38175.28 | 9.453866 | 73417.6 | 6.14012 | 8.715817 | 9.453866 | 24.47253 | 6.14012 | 16.04286 | 8.405218 | 22.46 | 24.2568
7.179263 | 40599.6875 | 9.547616 | 73691.33 | 7.179263 | 9.269335 | 9.547616 | 24.56378 | 7.179263 | 16.4 | 9.827702 | 22.96 | 24.7968
7.568941 | 41386.48 | 9.617929 | 73899.45 | 7.568941 | 9.448967 | 9.617929 | 24.63315 | 7.568941 | 16.64286 | 10.36113 | 23.3 | 25.164
8.153459 | 42362.58 | 9.688241 | 74104.26 | 8.153459 | 9.671821 | 9.688241 | 24.70142 | 8.153459 | 16.87857 | 11.16128 | 23.63 | 25.5204
9.030235 | 43600.40625 | 9.740975 | 74258.48 | 9.030235 | 9.954431 | 9.740975 | 24.75283 | 9.030235 | 16.96429 | 12.3615 | 23.75 | 25.65
10.3454 | 45284.3 | 9.79371 | 74414.15 | 10.3454 | 10.33888 | 9.79371 | 24.80472 | 10.3454 | 17.15714 | 14.16183 | 24.02 | 25.9416
10.83859 | 45961.71875 | 9.846444 | 74568.21 | 10.83859 | 10.49354 | 9.846444 | 24.85607 | 10.83859 | 17.27143 | 14.83696 | 24.18 | 26.1144
11.57837 | 47751.41 | 9.899179 | 74720.16 | 11.57837 | 10.90215 | 9.899179 | 24.90672 | 11.57837 | 17.35714 | 15.84964 | 24.3 | 26.244
11.85579 | 48425.82 | 9.951913 | 74870.48 | 11.85579 | 11.05612 | 9.951913 | 24.95683 | 11.85579 | 17.44286 | 16.2294 | 24.42 | 26.3736
12.27191 | 49363.49 | 9.991464 | 74982.52 | 12.27191 | 11.2702 | 9.991464 | 24.99417 | 12.27191 | 17.54286 | 16.79904 | 24.56 | 26.5248
12.8961 | 50632.24 | 10.03101 | 75093.7 | 12.8961 | 11.55987 | 10.03101 | 25.03123 | 12.8961 | 17.72857 | 17.65349 | 24.82 | 26.8056
13.83239 | 52662.85 | 10.09034 | 75258.46875 | 13.83239 | 12.02348 | 10.09034 | 25.08615625 | 13.83239 | 17.85 | 18.93517 | 24.99 | 26.9892
15.23681 | 55358.54 | 10.13484 | 75380.7 | 15.23681 | 12.63894 | 10.13484 | 25.1269 | 15.23681 | 18.06429 | 20 | 25.29 | 27.3132
15.73681 | 56308.02 | 10.17933 | 75501.98 | 15.73681 | 12.85571 | 10.17933 | 25.16733 | 15.73681 | 18.04829
15.92431 | 56774.07 | 10.17933 | 75501.98 | 15.92431 | 12.96212 | 10.17933 | 25.16733 | 15.92431 | 18.02629
16.20556 | 57668.78 |  |  | 16.20556 | 13.16639 |  |  | 16.20556 | 18.00429
16.62744 | 58937.38 |  |  | 16.62744 | 13.45602 |  |  | 16.62744 | 17.98229
17.26025 | 61090.83 |  |  | 17.26025 | 13.94768 |  |  | 17.26025 | 17.96029
18.20947 | 63970.24 |  |  | 18.20947 | 14.60508 |  |  | 18.20947 | 17.93829
18.56543 | 66032.57 |  |  | 18.56543 | 15.07593 |  |  | 18.56543
19.09936 | 68274.08 |  |  | 19.09936 | 15.58769 |  |  | 19.09936
19.90026 | 70763.9375 |  |  | 19.90026 | 16.15615 |  |  | 19.90026
20 | 71034.12 |  |  | 20 | 16.21783 |  |  | 20