## Monotonic-Square
Monotonic-Square |  |  |  | Monotonic-Square
Without CFRP |  | With CFRP |  | Without CFRP |  | With CFRP
0 | 0 | 0 | 0 | 0 | 0 | 0 | 0
0.03 | 166.5343 | 0.03 | 173.4077 | 0.03 | 0.1665343 | 0.03 | 0.1734077
0.06 | 337.77 | 0.06 | 352.5379 | 0.06 | 0.33777 | 0.06 | 0.3525379
0.105 | 599.8129 | 0.105 | 626.4058 | 0.105 | 0.5998129 | 0.105 | 0.6264058
0.1725 | 989.4289 | 0.1725 | 1033.627 | 0.1725 | 0.9894289 | 0.1725 | 1.033627
0.27375 | 1573.659 | 0.27375 | 1645.307 | 0.27375 | 1.573659 | 0.27375 | 1.645307
0.425625 | 2451.712 | 0.425625 | 2565.52 | 0.425625 | 2.451712 | 0.425625 | 2.56552
0.6534375 | 3770.961 | 0.6534375 | 3944.588 | 0.6534375 | 3.770961 | 0.6534375 | 3.944588
0.9951562 | 5724.442 | 0.9951562 | 6004.279 | 0.9951562 | 5.724442 | 0.9951562 | 6.004279
1.507734 | 8524.41 | 1.507734 | 9030.393 | 1.507734 | 8.52441 | 1.507734 | 9.030393
1.699951 | 9492.604 | 1.699951 | 10063.61 | 1.699951 | 9.492604 | 1.699951 | 10.06361
1.988276 | 10313.12 | 1.988276 | 10919.26 | 1.988276 | 10.31312 | 1.988276 | 10.91926
2.420764 | 11052.85 | 2.420764 | 11788.78 | 2.420764 | 11.05285 | 2.420764 | 11.78878
3.069496 | 11718.21 | 3.069496 | 12751.51 | 3.069496 | 11.71821 | 3.069496 | 12.75151
4.042593 | 12390.09 | 3.718228 | 13597.03 | 4.042593 | 12.39009 | 3.718228 | 13.59703
5.50224 | 13249.37 | 4.366959 | 14317.34 | 5.50224 | 13.24937 | 4.366959 | 14.31734
7.691709 | 14344.9 | 5.340057 | 15241.14 | 7.691709 | 14.3449 | 5.340057 | 15.24114
10.69171 | 15538.06 | 6.799703 | 16373.77 | 10.69171 | 15.53806 | 6.799703 | 16.37377
11.44171 | 15796.07 | 8.989173 | 17836.85 | 11.44171 | 15.79607 | 8.989173 | 17.83685
12.19171 | 16039.31 | 11.98917 | 19460.12 | 12.19171 | 16.03931 | 11.98917 | 19.46012
13.31671 | 16363.59 | 14.98917 | 20535.35 | 13.31671 | 16.36359 | 14.98917 | 20.53535
15.00421 | 16771.08 | 15.73917 | 20780.11 | 15.00421 | 16.77108 | 15.73917 | 20.78011
17.53546 | 17232.01 | 16.86417 | 21110.48 | 17.53546 | 17.23201 | 16.86417 | 21.11048
20.53546 | 17650.55 | 18.55167 | 21543.26 | 20.53546 | 17.65055 | 18.55167 | 21.54326
23.53546 | 18004.32 | 21.08292 | 22122.96 | 23.53546 | 18.00432 | 21.08292 | 22.12296
26.53546 | 18291.82 | 24.08292 | 22670.75 | 26.53546 | 18.29182 | 24.08292 | 22.67075
29.53546 | 18532.42 | 27.08292 | 23130.75 | 29.53546 | 18.53242 | 27.08292 | 23.13075
30 | 18570.69 | 30 | 23529.34375 | 30 | 18.57069 | 30 | 23.52934375

## Monotonic-I
Monotonic-Square |  |  |  | Monotonic-Square
Without CFRP |  | With CFRP |  | Without CFRP |  | With CFRP
0 | 0 | 0 | 0 | 0 | 0 | 0 | 0
0.03 | 139.2001 | 0.03 | 142.7191 | 0.03 | 0.1392001 | 0.03 | 0.1427191
0.06 | 283.4373 | 0.06 | 290.942 | 0.06 | 0.2834373 | 0.06 | 0.290942
0.105 | 503.3236 | 0.105 | 516.783 | 0.105 | 0.5033236 | 0.105 | 0.516783
0.1725 | 833.0057 | 0.1725 | 855.4398 | 0.1725 | 0.8330057 | 0.1725 | 0.8554398
0.27375 | 1327.769 | 0.27375 | 1362.988 | 0.27375 | 1.327769 | 0.27375 | 1.362988
0.425625 | 2068.131 | 0.425625 | 2122.894 | 0.425625 | 2.068131 | 0.425625 | 2.122894
0.6534375 | 3178.821 | 0.6534375 | 3263.363 | 0.6534375 | 3.178821 | 0.6534375 | 3.263363
0.9951562 | 4845.214 | 0.9951562 | 4974.3125 | 0.9951562 | 4.845214 | 0.9951562 | 4.9743125
1.507734 | 7338.33 | 1.507734 | 7535.176 | 1.507734 | 7.33833 | 1.507734 | 7.535176
2.276602 | 9533.198 | 2.276602 | 9834.286 | 2.276602 | 9.533198 | 2.276602 | 9.834286
3.429902 | 10315.44 | 3.429902 | 10901.36 | 3.429902 | 10.31544 | 3.429902 | 10.90136
5.159853 | 11073.72 | 5.159853 | 12086.91 | 5.159853 | 11.07372 | 5.159853 | 12.08691
7.75478 | 11872.01 | 6.889805 | 13027.31 | 7.75478 | 11.87201 | 6.889805 | 13.02731
8.403512 | 12040.83 | 7.322292 | 13214.21 | 8.403512 | 12.04083 | 7.322292 | 13.21421
9.052243 | 12199.79 | 7.971024 | 13471.09 | 9.052243 | 12.19979 | 7.971024 | 13.47109
10.02534 | 12406.35 | 8.214298 | 13559.84 | 10.02534 | 12.40635 | 8.214298 | 13.55984
10.99844 | 12601.64 | 8.305527 | 13591.06 | 10.99844 | 12.60164 | 8.305527 | 13.59106
11.97154 | 12783.58 | 8.339737 | 13602.78 | 11.97154 | 12.78358 | 8.339737 | 13.60278
13.43118 | 13027.76 | 8.391052 | 13619.95 | 13.43118 | 13.02776 | 8.391052 | 13.61995
15.62065 | 13321.89 | 8.468026 | 13642.34 | 15.62065 | 13.32189 | 8.468026 | 13.64234
17.81012 | 13551.28 | 8.487269 | 13648.7 | 17.81012 | 13.55128 | 8.487269 | 13.6487
18.35749 | 13597.42 | 8.506513 | 13655.07 | 18.35749 | 13.59742 | 8.506513 | 13.65507
18.90486 | 13639.43 | 8.535378 | 13664.35 | 18.90486 | 13.63943 | 8.535378 | 13.66435
19.11012 | 13654.39 | 8.536055 | 13664.56 | 19.11012 | 13.65439 | 8.536055 | 13.66456
19.41801 | 13674.54 | 8.537069 | 13664.79 | 19.41801 | 13.67454 | 8.537069 | 13.66479
19.49499 | 13679.81 | 8.538591 | 13665.01 | 19.49499 | 13.67981 | 8.538591 | 13.66501
19.57196 | 13684.66 | 8.540874 | 13665.34 | 19.57196 | 13.68466 | 8.540874 | 13.66534
19.68742 | 13692.03125 | 8.5443 | 13665.83 | 19.68742 | 13.69203125 | 8.5443 | 13.66583
19.86061 | 13704.14 | 8.549437 | 13666.48 | 19.86061 | 13.70414 | 8.549437 | 13.66648
20.1204 | 13721.23 | 8.557143 | 13666.85 | 20.1204 | 13.72123 | 8.557143 | 13.66685
20.51007 | 13745.28 | 8.568702 | 13667.84 | 20.51007 | 13.74528 | 8.568702 | 13.66784
21.09459 | 13779.66 | 8.58604 | 13672.72 | 21.09459 | 13.77966 | 8.58604 | 13.67272
21.97137 | 13829.43 | 8.612049 | 13674.91 | 21.97137 | 13.82943 | 8.612049 | 13.67491
23.28654 | 13898.66 | 8.65106 | 13685.09 | 23.28654 | 13.89866 | 8.65106 | 13.68509
23.77972 | 13920.76 | 8.709579 | 13702.44 | 23.77972 | 13.92076 | 8.709579 | 13.70244
24.5195 | 13950.16 | 8.797355 | 13727.43 | 24.5195 | 13.95016 | 8.797355 | 13.72743
25.62917 | 13990.94 | 8.92902 | 13762.79 | 25.62917 | 13.99094 | 8.92902 | 13.76279
26.0453 | 14005.76 | 9.126517 | 13810.78 | 26.0453 | 14.00576 | 9.126517 | 13.81078
26.46143 | 14020 | 9.422764 | 13887.0625 | 26.46143 | 14.02 | 9.422764 | 13.8870625
26.87755 | 14034.2 | 9.867133 | 14004.29 | 26.87755 | 14.0342 | 9.867133 | 14.00429
27.50174 | 14055.26 | 10.03377 | 14045.97 | 27.50174 | 14.05526 | 10.03377 | 14.04597
28.12593 | 14076.01 | 10.09626 | 14061.31 | 28.12593 | 14.07601 | 10.09626 | 14.06131
28.75012 | 14095.62 | 10.18999 | 14075.87 | 28.75012 | 14.09562 | 10.18999 | 14.07587
29.68641 | 14124.06 | 10.19585 | 14075.43 | 29.68641 | 14.12406 | 10.19585 | 14.07543
30 | 14132.71 | 10.20171 | 14075.73 | 30 | 14.13271 | 10.20171 | 14.07573
|  | 10.20757 | 14075.56 |  |  | 10.20757 | 14.07556
|  | 10.20903 | 14075.53 |  |  | 10.20903 | 14.07553
|  | 10.21123 | 14076.23 |  |  | 10.21123 | 14.07623
|  | 10.21453 | 14076.72 |  |  | 10.21453 | 14.07672
|  | 10.21947 | 14077.33 |  |  | 10.21947 | 14.07733
|  | 10.22132 | 14077.6 |  |  | 10.22132 | 14.0776
|  | 10.22179 | 14077.68 |  |  | 10.22179 | 14.07768
|  | 10.2219 | 14077.71 |  |  | 10.2219 | 14.07771
|  | 10.22208 | 14077.75 |  |  | 10.22208 | 14.07775
|  | 10.22234 | 14077.98 |  |  | 10.22234 | 14.07798
|  | 10.2226 | 14077.87 |  |  | 10.2226 | 14.07787
|  | 10.22266 | 14077.9 |  |  | 10.22266 | 14.0779
|  | 10.22276 | 14077.95 |  |  | 10.22276 | 14.07795
|  | 10.22291 | 14077.97 |  |  | 10.22291 | 14.07797
|  | 10.22305 | 14077.63 |  |  | 10.22305 | 14.07763
|  | 10.2232 | 14077.58 |  |  | 10.2232 | 14.07758
|  | 10.22335 | 14077.55 |  |  | 10.22335 | 14.07755
|  | 10.22357 | 14077.46 |  |  | 10.22357 | 14.07746
|  | 10.2239 | 14077.32 |  |  | 10.2239 | 14.07732
|  | 10.22439 | 14077.14 |  |  | 10.22439 | 14.07714
|  | 10.22513 | 14076.88 |  |  | 10.22513 | 14.07688
|  | 10.22625 | 14076.49 |  |  | 10.22625 | 14.07649
|  | 10.22792 | 14075.9 |  |  | 10.22792 | 14.0759
|  | 10.23042 | 14075.58 |  |  | 10.23042 | 14.07558
|  | 10.23418 | 14074.75 |  |  | 10.23418 | 14.07475
|  | 10.23982 | 14070.71 |  |  | 10.23982 | 14.07071
|  | 10.24827 | 14061.09 |  |  | 10.24827 | 14.06109
|  | 10.26096 | 14058.92 |  |  | 10.26096 | 14.05892
|  | 10.27998 | 14065.77 |  |  | 10.27998 | 14.06577
|  | 10.30852 | 14076.12 |  |  | 10.30852 | 14.07612
|  | 10.35132 | 14085.12 |  |  | 10.35132 | 14.08512
|  | 10.41553 | 14095.1 |  |  | 10.41553 | 14.0951
|  | 10.51184 | 14102.77 |  |  | 10.51184 | 14.10277
|  | 10.6563 | 14130.49 |  |  | 10.6563 | 14.13049
|  | 10.873 | 14179.82 |  |  | 10.873 | 14.17982
|  | 11.19804 | 14256.12 |  |  | 11.19804 | 14.25612
|  | 11.68561 | 14369.6 |  |  | 11.68561 | 14.3696
|  | 12.41695 | 14556.45 |  |  | 12.41695 | 14.55645
|  | 13.51398 | 14835.02 |  |  | 13.51398 | 14.83502
|  | 15.15951 | 15219.29 |  |  | 15.15951 | 15.21929
|  | 17.62781 | 15761.41 |  |  | 17.62781 | 15.76141
|  | 20.62781 | 16374.58 |  |  | 20.62781 | 16.37458
|  | 23.62781 | 16926.3 |  |  | 23.62781 | 16.9263
|  | 26.62781 | 17402.86 |  |  | 26.62781 | 17.40286
|  | 29.62781 | 17819.08 |  |  | 29.62781 | 17.81908
|  | 30 | 17866.04 |  |  | 30 | 17.86604

## Monotonic-Circular
Monotonic-Square |  |  |  | Monotonic-Square
Without CFRP |  | With CFRP |  | Without CFRP |  | With CFRP
0 | 0 | 0 | 0 | 0 | 0 | 0 | 0
0.03 | 147.4618 | 0.03 | 153.1038 | 0.03 | 0.1474618 | 0.03 | 0.1531038
0.06 | 302.1537 | 0.06 | 314.441 | 0.06 | 0.3021537 | 0.06 | 0.314441
0.105 | 540.057 | 0.105 | 563.0817 | 0.105 | 0.540057 | 0.105 | 0.5630817
0.1725 | 902.1541 | 0.1725 | 941.808 | 0.1725 | 0.9021541 | 0.1725 | 0.941808
0.27375 | 1446.457 | 0.27375 | 1511.416 | 0.27375 | 1.446457 | 0.27375 | 1.511416
0.425625 | 2255.683 | 0.425625 | 2358.708 | 0.425625 | 2.255683 | 0.425625 | 2.358708
0.6534375 | 3465.285 | 0.6534375 | 3620.374 | 0.6534375 | 3.465285 | 0.6534375 | 3.620374
0.9951562 | 5272.208 | 0.9951562 | 5509.499 | 0.9951562 | 5.272208 | 0.9951562 | 5.509499
1.507734 | 7975.03 | 1.507734 | 8336.451 | 1.507734 | 7.97503 | 1.507734 | 8.336451
2.276602 | 10853.72 | 1.699951 | 9347.2 | 2.276602 | 10.85372 | 1.699951 | 9.3472
2.564927 | 11390.73 | 1.988276 | 10472.08 | 2.564927 | 11.39073 | 1.988276 | 10.47208
2.997415 | 12013.44 | 2.420764 | 11581.36 | 2.997415 | 12.01344 | 2.420764 | 11.58136
3.646146 | 12828.45 | 3.069496 | 12648.04 | 3.646146 | 12.82845 | 3.069496 | 12.64804
4.619244 | 13601.39 | 4.042593 | 13863.24 | 4.619244 | 13.60139 | 4.042593 | 13.86324
6.07889 | 14362.15 | 5.50224 | 15034.92 | 6.07889 | 14.36215 | 5.50224 | 15.03492
8.268359 | 15275.95 | 6.961886 | 15921.48 | 8.268359 | 15.27595 | 6.961886 | 15.92148
11.26836 | 16227.58 | 8.421533 | 16697.68 | 11.26836 | 16.22758 | 8.421533 | 16.69768
14.26836 | 16969.28 | 10.611 | 17702.14 | 14.26836 | 16.96928 | 10.611 | 17.70214
17.26836 | 17526.53125 | 13.611 | 18830.79 | 17.26836 | 17.52653125 | 13.611 | 18.83079
20.26836 | 18020.1 | 16.611 | 19727.05 | 20.26836 | 18.0201 | 16.611 | 19.72705
23.26836 | 18404.99 | 19.611 | 20496.77 | 23.26836 | 18.40499 | 19.611 | 20.49677
26.26836 | 18754.48 | 22.611 | 21146.38 | 26.26836 | 18.75448 | 22.611 | 21.14638
29.26836 | 19081.26 | 25.611 | 21729.99 | 29.26836 | 19.08126 | 25.611 | 21.72999
30 | 19159.11 | 28.611 | 22258.38 | 30 | 19.15911 | 28.611 | 22.25838
|  | 30 | 22472.7 |  |  | 30 | 22.4727

## Combine
Monotonic-Square |  |  |  | Monotonic-Square
Without CFRP |  | With CFRP |  | Without CFRP |  | With CFRP
0 | 0 | 0 | 0 | 0 | 0 | 0 | 0
0.03 | 166.5343 | 0.03 | 173.4077 | 0.03 | 0.1665343 | 0.03 | 0.1734077
0.06 | 337.77 | 0.06 | 352.5379 | 0.06 | 0.33777 | 0.06 | 0.3525379
0.105 | 599.8129 | 0.105 | 626.4058 | 0.105 | 0.5998129 | 0.105 | 0.6264058
0.1725 | 989.4289 | 0.1725 | 1033.627 | 0.1725 | 0.9894289 | 0.1725 | 1.033627
0.27375 | 1573.659 | 0.27375 | 1645.307 | 0.27375 | 1.573659 | 0.27375 | 1.645307
0.425625 | 2451.712 | 0.425625 | 2565.52 | 0.425625 | 2.451712 | 0.425625 | 2.56552
0.6534375 | 3770.961 | 0.6534375 | 3944.588 | 0.6534375 | 3.770961 | 0.6534375 | 3.944588
0.9951562 | 5724.442 | 0.9951562 | 6004.279 | 0.9951562 | 5.724442 | 0.9951562 | 6.004279
1.507734 | 8524.41 | 1.507734 | 9030.393 | 1.507734 | 8.52441 | 1.507734 | 9.030393
1.699951 | 9492.604 | 1.699951 | 10063.61 | 1.699951 | 9.492604 | 1.699951 | 10.06361
1.988276 | 10313.12 | 1.988276 | 10919.26 | 1.988276 | 10.31312 | 1.988276 | 10.91926
2.420764 | 11052.85 | 2.420764 | 11788.78 | 2.420764 | 11.05285 | 2.420764 | 11.78878
3.069496 | 11718.21 | 3.069496 | 12751.51 | 3.069496 | 11.71821 | 3.069496 | 12.75151
4.042593 | 12390.09 | 3.718228 | 13597.03 | 4.042593 | 12.39009 | 3.718228 | 13.59703
5.50224 | 13249.37 | 4.366959 | 14317.34 | 5.50224 | 13.24937 | 4.366959 | 14.31734
7.691709 | 14344.9 | 5.340057 | 15241.14 | 7.691709 | 14.3449 | 5.340057 | 15.24114
10.69171 | 15538.06 | 6.799703 | 16373.77 | 10.69171 | 15.53806 | 6.799703 | 16.37377
11.44171 | 15796.07 | 8.989173 | 17836.85 | 11.44171 | 15.79607 | 8.989173 | 17.83685
12.19171 | 16039.31 | 11.98917 | 19460.12 | 12.19171 | 16.03931 | 11.98917 | 19.46012
13.31671 | 16363.59 | 14.98917 | 20535.35 | 13.31671 | 16.36359 | 14.98917 | 20.53535
15.00421 | 16771.08 | 15.73917 | 20780.11 | 15.00421 | 16.77108 | 15.73917 | 20.78011
17.53546 | 17232.01 | 16.86417 | 21110.48 | 17.53546 | 17.23201 | 16.86417 | 21.11048
20.53546 | 17650.55 | 18.55167 | 21543.26 | 20.53546 | 17.65055 | 18.55167 | 21.54326
23.53546 | 18004.32 | 21.08292 | 22122.96 | 23.53546 | 18.00432 | 21.08292 | 22.12296
26.53546 | 18291.82 | 24.08292 | 22670.75 | 26.53546 | 18.29182 | 24.08292 | 22.67075
29.53546 | 18532.42 | 27.08292 | 23130.75 | 29.53546 | 18.53242 | 27.08292 | 23.13075
30 | 18570.69 | 30 | 23529.34375 | 30 | 18.57069 | 30 | 23.52934375